## Sayfa1
Analysis Point Parameter | Length
Method | Chord
Segment | Level 1 to 2
Test result status | Complete
Static Deflection End
Dynamic Characterization |  |  | DYN - B TYPE |  |  | Time: | 108.24252 | s | 12/13/2017 11:26:24 AM
| Analysis Method: |  | DIN 53 513
Condition | Specified Frequency | Specified Mean Level | Specified Dynamic Amplitude (p-p) | Frequency | Load Mean Level | Load Dynamic Amplitude (p-p) | Displacement Mean Level | Displacement Dynamic Amplitude (p-p) | Acceleration Dynamic Amplitude (p-p) | Phase | K* | K' | K" | C | Tr | Tan Delta | Energy
| Hz | mm | mm | Hz | N | N | mm | mm | mm/Sec^2 | deg | N/mm | N/mm | N/mm | N-Sec/mm | unitless | unitless | N-mm
1 | 1 | -1.4 | 0.6 | 1 | -372.0554 | 226.8705 | -1.401744 | 0.6040678 | 23.84764 | 9.763562 | 375.5713 | 370.1315 | 63.69043 | 10.13665 | 1.003946 | 0.1720751 | 18.25305
2 | 3 | -1.4 | 0.6 | 3 | -363.4236 | 237.7844 | -1.40128 | 0.6062539 | 215.4055 | 8.873038
3 | 5 | -1.4 | 0.6 | 4.997831 | -361.4885 | 243.3813 | -1.400515 | 0.6045463 | 596.1456 | 8.733959
4 | 7 | -1.4 | 0.6 | 6.997722 | -359.2832 | 246.3146 | -1.400234 | 0.6019601 | 1163.699 | 8.787194
5 | 9 | -1.4 | 0.6 | 9 | -358.4011 | 247.5197 | -1.400242 | 0.5985465 | 1914.003 | 8.862436
6 | 11 | -1.4 | 0.6 | 10.99761 | -351.442 | 249.9664 | -1.384811 | 0.5964039 | 2847.719 | 8.760689
7 | 13 | -1.4 | 0.6 | 12.99859 | -360.2041 | 245.6943 | -1.407132 | 0.5829768 | 3888.691 | 8.975981
8 | 15 | -1.4 | 0.6 | 15.00977 | -356.5131 | 243.1817 | -1.398732 | 0.570581 | 5074.873 | 9.067079
9 | 17 | -1.4 | 0.6 | 17.00369 | -354.8797 | 252.5459 | -1.397423 | 0.5912717 | 6748.903 | 8.912316
10 | 19 | -1.4 | 0.6 | 19.00206 | -354.2241 | 248.7671 | -1.400735 | 0.5741665 | 8184.63 | 8.895878
11 | 21 | -1.4 | 0.6 | 20.99317 | -354.7218 | 252.8497 | -1.399574 | 0.5840056 | 10160.91 | 8.937832
12 | 23 | -1.4 | 0.6 | 23.01124 | -356.7535 | 254.9552 | -1.401685 | 0.5824861 | 12176.58 | 8.773179
13 | 25 | -1.4 | 0.6 | 25.00102 | -350.1865 | 253.0346 | -1.387891 | 0.5783283 | 14270.84 | 8.702997
14 | 27 | -1.4 | 0.6 | 27.00659 | -354.693 | 252.3719 | -1.399901 | 0.5735444 | 16514.54 | 8.86401
15 | 29 | -1.4 | 0.6 | 29.01535 | -352.6052 | 253.0444 | -1.398153 | 0.5718696 | 19006.95 | 8.913236
16 | 31 | -1.4 | 0.6 | 30.99899 | -354.707 | 257.8169 | -1.401935 | 0.5848433 | 22186.79 | 9.009572
17 | 33 | -1.4 | 0.6 | 32.99678 | -353.6989 | 258.5271 | -1.398867 | 0.5826098 | 25042.67 | 9.010495
18 | 35 | -1.4 | 0.6 | 35.00855 | -354.0624 | 260.271 | -1.400448 | 0.5810929 | 28116 | 8.949788
19 | 37 | -1.4 | 0.6 | 37.01205 | -361.1392 | 258.5582 | -1.415923 | 0.5745706 | 31073.44 | 8.985937
20 | 39 | -1.4 | 0.6 | 39.00952 | -360.5972 | 263.0198 | -1.412423 | 0.5844843 | 35113.48 | 8.993765
21 | 41 | -1.4 | 0.6 | 41.00556 | -354.7288 | 262.2912 | -1.399389 | 0.5803547 | 38524.66 | 9.124119
22 | 43 | -1.4 | 0.6 | 43.01517 | -356.294 | 263.5135 | -1.407715 | 0.5794513 | 42327.24 | 8.738739
23 | 45 | -1.4 | 0.6 | 45.01099 | -352.6799 | 260.9635 | -1.397469 | 0.5766921 | 46125.47 | 9.101074
24 | 47 | -1.4 | 0.6 | 47.02041 | -353.4586 | 263.4637 | -1.397674 | 0.5770813 | 50369.72 | 9.001019
25 | 49 | -1.4 | 0.6 | 49.00499 | -352.7456 | 263.2878 | -1.397965 | 0.5744358 | 54460.51 | 9.028246
26 | 51 | -1.4 | 0.6 | 50.98755 | -353.5103 | 263.2951 | -1.400658 | 0.5744196 | 58954.54 | 9.030763
27 | 53 | -1.4 | 0.6 | 53.02265 | -350.5588 | 262.9042 | -1.393411 | 0.5701092 | 63276.25 | 9.038585
28 | 55 | -1.4 | 0.6 | 54.97987 | -354.8586 | 262.2605 | -1.401915 | 0.5702593 | 68051.77 | 9.129803
29 | 57 | -1.4 | 0.6 | 57.02088 | -350.2586 | 263.0004 | -1.389329 | 0.5702939 | 73202.57 | 9.106607
30 | 59 | -1.4 | 0.6 | 59.006 | -353.48 | 268.9919 | -1.399722 | 0.5820241 | 80000.57 | 9.079081
31 | 61 | -1.4 | 0.6 | 61.01291 | -353.1169 | 267.7115 | -1.395316 | 0.5793635 | 85144.06 | 9.159287
32 | 63 | -1.4 | 0.6 | 63.01538 | -350.9199 | 267.5173 | -1.391968 | 0.578864 | 90746.42 | 9.180509
33 | 65 | -1.4 | 0.6 | 65.01587 | -357.4474 | 267.2337 | -1.405409 | 0.574927 | 95942.54 | 9.262834
34 | 67 | -1.4 | 0.6 | 67.00109 | -352.7029 | 268.3253 | -1.396078 | 0.5753666 | 101969 | 9.19233
35 | 69 | -1.4 | 0.6 | 69.03371 | -358.1496 | 268.3958 | -1.410972 | 0.5719698 | 107610.7 | 9.246244
36 | 71 | -1.4 | 0.6 | 71.0289 | -355.8459 | 267.8286 | -1.403625 | 0.5712466 | 113776.8 | 9.239963
37 | 73 | -1.4 | 0.6 | 72.99802 | -356.2807 | 267.9845 | -1.405744 | 0.5712118 | 120165.3 | 9.229177
38 | 75 | -1.4 | 0.6 | 75.00305 | -350.7085 | 271.8916 | -1.390127 | 0.5807809 | 128982.2 | 9.327567
39 | 77 | -1.4 | 0.6 | 76.99248 | -351.3326 | 273.248 | -1.395967 | 0.5839618 | 136659.8 | 9.186754
40 | 79 | -1.4 | 0.6 | 79.02251 | -354.3556 | 270.1741 | -1.400374 | 0.5722541 | 141075.1 | 9.117018
41 | 81 | -1.4 | 0.6 | 81.01978 | -350.3824 | 273.501 | -1.389786 | 0.5824816 | 150946.9 | 9.123538
42 | 83 | -1.4 | 0.6 | 83.02703 | -354.5012 | 274.4586 | -1.402345 | 0.5780733 | 157319.2 | 9.10587
43 | 85 | -1.4 | 0.6 | 84.99605 | -355.2439 | 273.5847 | -1.403991 | 0.5824869 | 166128.2 | 9.255165
44 | 87 | -1.4 | 0.6 | 86.99469 | -355.8525 | 273.3204 | -1.399823 | 0.5813645 | 173697.6 | 9.231416
45 | 89 | -1.4 | 0.6 | 89.04348 | -354.3269 | 273.6048 | -1.398181 | 0.5780696 | 180944 | 9.266029
46 | 91 | -1.4 | 0.6 | 91.02222 | -354.4249 | 276.3282 | -1.399464 | 0.5798198 | 189647.7 | 9.219403
47 | 93 | -1.4 | 0.6 | 92.99027 | -351.7864 | 274.7114 | -1.392071 | 0.5808872 | 198301.8 | 9.342905
48 | 95 | -1.4 | 0.6 | 95.01031 | -353.8418 | 274.2684 | -1.397586 | 0.5771082 | 205664.1 | 9.347367
49 | 97 | -1.4 | 0.6 | 97.01053 | -353.316 | 276.0493 | -1.397477 | 0.5804986 | 215674.4 | 9.411439
50 | 99 | -1.4 | 0.6 | 98.99698 | -352.4341 | 277.2251 | -1.393655 | 0.5823379 | 225309.1 | 9.41674
51 | 100 | -1.4 | 0.6 | 100.0041 | -354.939 | 276.1022 | -1.400671 | 0.5805083 | 229194.2 | 9.406351
52 | 1 | -2.8 | 0.6 | 1 | -719.9815 | 266.825 | -2.795059 | 0.603181 | 23.81263 | 9.962758
53 | 3 | -2.8 | 0.6 | 3 | -706.6671 | 278.4101 | -2.796201 | 0.6052091 | 215.0343 | 8.924157
54 | 5 | -2.8 | 0.6 | 4.997831 | -703.0082 | 283.7973 | -2.796373 | 0.6036224 | 595.2346 | 8.787026
55 | 7 | -2.8 | 0.6 | 6.997722 | -700.7051 | 288.3742 | -2.797383 | 0.6017272 | 1163.249 | 8.818072
56 | 9 | -2.8 | 0.6 | 9 | -698.6011 | 289.8791 | -2.797542 | 0.5978192 | 1911.677 | 8.856256
57 | 11 | -2.8 | 0.6 | 10.99761 | -690.2574 | 292.5587 | -2.784358 | 0.5948044 | 2840.082 | 8.802483
58 | 13 | -2.8 | 0.6 | 12.99859 | -699.5606 | 288.9235 | -2.80538 | 0.5816509 | 3879.847 | 8.952098
59 | 15 | -2.8 | 0.6 | 15.00977 | -694.388 | 296.7987 | -2.800222 | 0.5931444 | 5275.558 | 8.93901
60 | 17 | -2.8 | 0.6 | 17.00369 | -690.431 | 297.9646 | -2.794573 | 0.5906105 | 6741.356 | 8.90698
61 | 19 | -2.8 | 0.6 | 19.00206 | -704.9289 | 292.7416 | -2.827836 | 0.5723523 | 8158.769 | 8.827596
62 | 21 | -2.8 | 0.6 | 20.99317 | -690.4455 | 298.0065 | -2.800182 | 0.5836613 | 10154.92 | 8.984944
63 | 23 | -2.8 | 0.6 | 23.01124 | -683.5858 | 300.9354 | -2.788821 | 0.5827377 | 12181.84 | 8.779962
64 | 25 | -2.8 | 0.6 | 25.00102 | -688.4346 | 298.4702 | -2.802679 | 0.5772665 | 14244.64 | 8.817573
65 | 27 | -2.8 | 0.6 | 27.00659 | -688.9277 | 298.4979 | -2.802121 | 0.5742626 | 16535.22 | 8.876193
66 | 29 | -2.8 | 0.6 | 29.01535 | -690.6373 | 304.8857 | -2.805345 | 0.5849824 | 19442.77 | 8.973325
67 | 31 | -2.8 | 0.6 | 30.99899 | -685.0198 | 305.8844 | -2.798523 | 0.5827589 | 22107.71 | 9.005736
68 | 33 | -2.8 | 0.6 | 32.99678 | -685.6883 | 305.4524 | -2.799873 | 0.5805398 | 24953.69 | 9.042505
69 | 35 | -2.8 | 0.6 | 35.00855 | -682.2644 | 305.9555 | -2.794969 | 0.5796598 | 28046.66 | 9.032595
70 | 37 | -2.8 | 0.6 | 37.01205 | -685.1593 | 303.1311 | -2.802549 | 0.5719389 | 30931.12 | 9.062148
71 | 39 | -2.8 | 0.6 | 39.00952 | -696.605 | 311.896 | -2.822156 | 0.5851704 | 35154.7 | 9.001353
72 | 41 | -2.8 | 0.6 | 41.00556 | -681.8227 | 308.7929 | -2.79196 | 0.5794044 | 38461.57 | 9.201857
73 | 43 | -2.8 | 0.6 | 43.01517 | -680.6225 | 309.3105 | -2.790204 | 0.5780303 | 42223.44 | 8.805143
74 | 45 | -2.8 | 0.6 | 45.01099 | -690.9202 | 311.2441 | -2.815928 | 0.580477 | 46428.2 | 9.035931
75 | 47 | -2.8 | 0.6 | 47.02041 | -683.2522 | 311.2264 | -2.802407 | 0.5739468 | 50096.12 | 9.125686
76 | 49 | -2.8 | 0.6 | 49.00499 | -678.7192 | 309.9228 | -2.791075 | 0.5732261 | 54345.83 | 9.142811
77 | 51 | -2.8 | 0.6 | 50.98755 | -678.5404 | 311.1516 | -2.795417 | 0.5733818 | 58848.04 | 9.067187
78 | 53 | -2.8 | 0.6 | 53.02265 | -677.2387 | 317.231 | -2.789558 | 0.5820104 | 64597.15 | 9.124533
79 | 55 | -2.8 | 0.6 | 54.97987 | -681.7524 | 316.7714 | -2.802767 | 0.5824767 | 69509.73 | 9.161784
80 | 57 | -2.8 | 0.6 | 57.02088 | -677.7351 | 316.286 | -2.795634 | 0.5792618 | 74353.69 | 9.167629
81 | 59 | -2.8 | 0.6 | 59.006 | -681.2192 | 317.1404 | -2.800188 | 0.5804918 | 79789.95 | 9.215986
82 | 61 | -2.8 | 0.6 | 61.01291 | -679.5237 | 316.1822 | -2.798518 | 0.5796543 | 85186.79 | 9.197373
83 | 63 | -2.8 | 0.6 | 63.01538 | -679.6189 | 315.1663 | -2.797682 | 0.5787701 | 90731.68 | 9.283159
84 | 65 | -2.8 | 0.6 | 65.01587 | -682.913 | 316.8322 | -2.804587 | 0.5746524 | 95896.73 | 9.279891
85 | 67 | -2.8 | 0.6 | 67.00109 | -680.5643 | 316.5617 | -2.80179 | 0.5737406 | 101680.8 | 9.294823
86 | 69 | -2.8 | 0.6 | 69.03371 | -684.8312 | 318.1529 | -2.808858 | 0.5737723 | 107949.8 | 9.24904
87 | 71 | -2.8 | 0.6 | 71.0289 | -678.1609 | 317.4363 | -2.797123 | 0.5704901 | 113626.1 | 9.337241
88 | 73 | -2.8 | 0.6 | 72.99802 | -676.1237 | 322.4083 | -2.794611 | 0.5813268 | 122293.2 | 9.335979
89 | 75 | -2.8 | 0.6 | 75.00305 | -680.7936 | 321.5856 | -2.801763 | 0.5803375 | 128883.8 | 9.396276
90 | 77 | -2.8 | 0.6 | 76.99248 | -679.6746 | 323.2851 | -2.803034 | 0.5827555 | 136377.5 | 9.280185
91 | 79 | -2.8 | 0.6 | 79.02251 | -677.8197 | 324.13 | -2.798587 | 0.5832961 | 143797.2 | 9.226335
92 | 81 | -2.8 | 0.6 | 81.01978 | -680.561 | 322.7434 | -2.800886 | 0.5812561 | 150629.3 | 9.232971
93 | 83 | -2.8 | 0.6 | 83.02703 | -678.5749 | 324.4505 | -2.80002 | 0.576791 | 156970.2 | 9.178544
94 | 85 | -2.8 | 0.6 | 84.99605 | -675.8762 | 322.1992 | -2.796534 | 0.5775972 | 164733.6 | 9.30773
95 | 87 | -2.8 | 0.6 | 86.99469 | -676.942 | 322.2474 | -2.798919 | 0.5709216 | 170577.5 | 9.289556
96 | 89 | -2.8 | 0.6 | 89.04348 | -678.2743 | 322.0693 | -2.798531 | 0.57649 | 180449.5 | 9.441213
97 | 91 | -2.8 | 0.6 | 91.02222 | -676.5634 | 320.7355 | -2.795898 | 0.5736536 | 187630.9 | 9.494425
98 | 93 | -2.8 | 0.6 | 92.99027 | -673.301 | 324.9419 | -2.791225 | 0.583657 | 199247.3 | 9.503095
99 | 95 | -2.8 | 0.6 | 95.01031 | -676.0623 | 325.6366 | -2.795887 | 0.5790869 | 206369.2 | 9.522705
100 | 97 | -2.8 | 0.6 | 97.01053 | -676.6938 | 324.0799 | -2.800212 | 0.5735984 | 213110.8 | 9.496651
101 | 99 | -2.8 | 0.6 | 98.99698 | -673.7195 | 322.751 | -2.793878 | 0.5733213 | 221820.5 | 9.549716
102 | 100 | -2.8 | 0.6 | 100.0041 | -676.618 | 322.0346 | -2.799729 | 0.5727038 | 226112.8 | 9.552364
103 | 1 | -4.2 | 0.6 | 1 | -1109.464 | 369.6075 | -4.194472 | 0.6025557 | 23.78794 | 10.3654
104 | 3 | -4.2 | 0.6 | 3 | -1090.896 | 384.9748 | -4.195227 | 0.6053244 | 215.0752 | 9.040308
105 | 5 | -4.2 | 0.6 | 4.997831 | -1086.157 | 394.7715 | -4.196689 | 0.6039893 | 595.5964 | 8.805272
106 | 7 | -4.2 | 0.6 | 6.997722 | -1081.569 | 398.829 | -4.196874 | 0.6006708 | 1161.207 | 8.911375
107 | 9 | -4.2 | 0.6 | 9 | -1078.78 | 401.9104 | -4.196935 | 0.5965762 | 1907.703 | 8.950881
108 | 11 | -4.2 | 0.6 | 10.99761 | -1066.202 | 405.6925 | -4.182143 | 0.5947501 | 2839.822 | 8.81906
109 | 13 | -4.2 | 0.6 | 12.99859 | -1078.379 | 400.62 | -4.202241 | 0.5820808 | 3882.714 | 8.950383
110 | 15 | -4.2 | 0.6 | 15.00977 | -1072.827 | 411.0358 | -4.198618 | 0.5940187 | 5283.333 | 8.972731
111 | 17 | -4.2 | 0.6 | 17.00369 | -1071.088 | 411.7147 | -4.199467 | 0.5912622 | 6748.794 | 8.927849
112 | 19 | -4.2 | 0.6 | 19.00206 | -1084.581 | 406.7116 | -4.222154 | 0.5733765 | 8173.369 | 8.839576
113 | 21 | -4.2 | 0.6 | 20.99317 | -1067.341 | 414.3867 | -4.199391 | 0.5845957 | 10171.18 | 8.972892
114 | 23 | -4.2 | 0.6 | 23.01124 | -1055.403 | 415.1999 | -4.180906 | 0.584633 | 12221.46 | 8.824504
115 | 25 | -4.2 | 0.6 | 25.00102 | -1068.253 | 414.9294 | -4.20393 | 0.5818949 | 14358.85 | 8.759766
116 | 27 | -4.2 | 0.6 | 27.00659 | -1064.578 | 413.5013 | -4.201182 | 0.5748599 | 16552.42 | 8.895972
117 | 29 | -4.2 | 0.6 | 29.01535 | -1061.887 | 413.8908 | -4.201091 | 0.5708645 | 18973.54 | 8.91486
118 | 31 | -4.2 | 0.6 | 30.99899 | -1060.7 | 424.9885 | -4.200678 | 0.5849583 | 22191.15 | 8.997519
119 | 33 | -4.2 | 0.6 | 32.99678 | -1061.081 | 424.4735 | -4.199771 | 0.5833067 | 25072.62 | 9.026384
120 | 35 | -4.2 | 0.6 | 35.00855 | -1056.133 | 425.4705 | -4.195284 | 0.5814982 | 28135.6 | 9.002535
121 | 37 | -4.2 | 0.6 | 37.01205 | -1060.868 | 423.2036 | -4.20255 | 0.576889 | 31198.82 | 8.997771
122 | 39 | -4.2 | 0.6 | 39.00952 | -1046.24 | 422.7417 | -4.180653 | 0.5729996 | 34423.53 | 8.92834
123 | 41 | -4.2 | 0.6 | 41.00556 | -1057.287 | 428.9471 | -4.198055 | 0.5814549 | 38597.69 | 9.13128
124 | 43 | -4.2 | 0.6 | 43.01517 | -1049.393 | 429.9679 | -4.187107 | 0.5804859 | 42402.81 | 8.724554
125 | 45 | -4.2 | 0.6 | 45.01099 | -1073.958 | 436.6431 | -4.222374 | 0.5827603 | 46610.83 | 8.923756
126 | 47 | -4.2 | 0.6 | 47.02041 | -1061.583 | 429.7571 | -4.206937 | 0.5739474 | 50096.18 | 9.101319
127 | 49 | -4.2 | 0.6 | 49.00499 | -1058.006 | 431.3093 | -4.203151 | 0.5753016 | 54542.6 | 9.099444
128 | 51 | -4.2 | 0.6 | 50.98755 | -1058.133 | 432.5799 | -4.208075 | 0.5728896 | 58797.52 | 9.058234
129 | 53 | -4.2 | 0.6 | 53.02265 | -1054.992 | 430.2947 | -4.199515 | 0.5708 | 63352.92 | 9.118668
130 | 55 | -4.2 | 0.6 | 54.97987 | -1051.595 | 430.9661 | -4.194096 | 0.5705759 | 68089.56 | 9.03412
131 | 57 | -4.2 | 0.6 | 57.02088 | -1047.777 | 432.0926 | -4.191445 | 0.5713798 | 73341.95 | 9.02886
132 | 59 | -4.2 | 0.6 | 59.006 | -1055.482 | 438.6781 | -4.202419 | 0.5805582 | 79799.08 | 9.135605
133 | 61 | -4.2 | 0.6 | 61.01291 | -1053.047 | 438.8595 | -4.19884 | 0.5816126 | 85474.59 | 9.18518
134 | 63 | -4.2 | 0.6 | 63.01538 | -1043.948 | 438.4015 | -4.187002 | 0.5788786 | 90748.71 | 9.192954
135 | 65 | -4.2 | 0.6 | 65.01587 | -1055.41 | 437.206 | -4.202586 | 0.5768794 | 96268.36 | 9.218865
136 | 67 | -4.2 | 0.6 | 67.00109 | -1048.302 | 438.555 | -4.193531 | 0.5769885 | 102256.4 | 9.236559
137 | 69 | -4.2 | 0.6 | 69.03371 | -1051.249 | 439.8546 | -4.197482 | 0.5739642 | 107985.9 | 9.23898
138 | 71 | -4.2 | 0.6 | 71.0289 | -1052.345 | 440.6943 | -4.201061 | 0.5742078 | 114366.6 | 9.268647
139 | 73 | -4.2 | 0.6 | 72.99802 | -1051.261 | 437.6242 | -4.19987 | 0.5712129 | 120165.5 | 9.268403
140 | 75 | -4.2 | 0.6 | 75.00305 | -1049.577 | 438.3468 | -4.200448 | 0.5723738 | 127115.2 | 9.292363
141 | 77 | -4.2 | 0.6 | 76.99248 | -1052.564 | 446.7212 | -4.200812 | 0.5832767 | 136499.5 | 9.250385
142 | 79 | -4.2 | 0.6 | 79.02251 | -1047.577 | 447.1076 | -4.194557 | 0.5842646 | 144036 | 9.1606
143 | 81 | -4.2 | 0.6 | 81.01978 | -1054.41 | 447.5618 | -4.203643 | 0.5831869 | 151129.6 | 9.152979
144 | 83 | -4.2 | 0.6 | 83.02703 | -1051.411 | 447.2989 | -4.200924 | 0.5779663 | 157290.1 | 9.102343
145 | 85 | -4.2 | 0.6 | 84.99605 | -1052.112 | 446.4639 | -4.203989 | 0.5792867 | 165215.5 | 9.233888
146 | 87 | -4.2 | 0.6 | 86.99469 | -1048.686 | 450.5259 | -4.199302 | 0.5810647 | 173608 | 9.233045
147 | 89 | -4.2 | 0.6 | 89.04348 | -1049.823 | 445.2499 | -4.201422 | 0.5723401 | 179150.6 | 9.291313
148 | 91 | -4.2 | 0.6 | 91.02222 | -1047.19 | 447.3334 | -4.197417 | 0.5780272 | 189061.4 | 9.321318
149 | 93 | -4.2 | 0.6 | 92.99027 | -1045.353 | 443.887 | -4.198032 | 0.5700768 | 194611.3 | 9.364002
150 | 95 | -4.2 | 0.6 | 95.01031 | -1046.898 | 452.0335 | -4.19816 | 0.5817755 | 207327.4 | 9.403909
151 | 97 | -4.2 | 0.6 | 97.01053 | -1050.159 | 452.74 | -4.202382 | 0.5805272 | 215685.1 | 9.40279
152 | 99 | -4.2 | 0.6 | 98.99698 | -1051.044 | 449.8186 | -4.206005 | 0.5751151 | 222514.5 | 9.433297
153 | 100 | -4.2 | 0.6 | 100.0041 | -1040.537 | 451.1986 | -4.191613 | 0.5796951 | 228873.1 | 9.475367